## Sheet1
Bioresorable Polymers | Melting Point(°C) | Glass Transition Temperature(°C) | Elongation(%) | Tensile Strength(MPa) | Biodegradation Time
Poly(lactic acid)_PLA | ①150~162 | ①45~60 | ①2.5–6 | ①21~60 | ④80%, 13 weeks | ① S. Farah et al. / Advanced Drug Delivery Reviews 107 (2016) 367–392 ② Green Chem., 2020,22, 4055-4081 ③ Polym. Adv. Technol.2005;16: 608–615 ④ Nanoscale Res Lett. 2019; 14: 56. ⑤ AIP Advances 2, 042159 (2012) ⑥ Sci Technol Adv Mater. 2011 Feb; 12(1): 015001. ⑦ Materials Science Forum 636-637:825-832 ⑧ Int J Mol Sci. 2014 Mar; 15(3): 3640–3659. ⑨ Journal of Applied Polymer Science 2003,66A, 29-37 ⑩ Q. Cai , J. Bei and S. Wang , Polymer, 2002, 43 , 3585 —3591 ⑪ Appl Environ Microbiol. 1999 Sep; 65(9): 4220–4222. ⑫ Polymer Degradation and Stability, 2015, 122, 77-87 ⑬ Polymers (Basel). 2021 May; 13(9): 1436. ⑭ Journal of Polymers and the Environment, 2015,23, 493–505 ⑮ Polymer Degradation and Stability, Elsevier, 2019, 167, 102-113. ⑯ J. Jian et al. / Advanced Industrial and Engineering Polymer Research 3 (2020) 19e26 ⑰ Polymer Testing 29 (2010) 579–587 ⑱ Biomatter. 2014; 4: e27979. ⑲ BIOMATERIALS FOR MEMS, Chiao, M. Pan Stanford Pub., 2011. ⑳ Progress in Polymer Science, 2012, 37, 5, 715-765 ㉑ Macromolecules 2008, 41, 17, 6347–6352 ㉒ Polymer Bulletin, 2019, 76, 1061–1079 ㉓ Nanomaterials 2019, 9, 225 ㉔ RSC Adv., 2017,7, 41593-41602 ㉕ Scientific Reports volume 9, Article number: 20236 (2019) ㉖ Frontiers in Bioengineering and Biotechnology, 2020, 8, 2296-4185 ㉗ Polymer Degradation and Stability 2011, 96, 10, 1882-1889 ㉘ Polymers 2019, 11(9), 1516
Poly(L-lactide)_PLLA | ①170~200 | ①55~65 | ①3.0–10.0 | ①15.5~150 | ⑧12-18 weeks
Poly(d-lactide)_PDLA | ①170~180 | ㉒53.7 | ㉒0.6 | ㉒8~9 | ⑧11-15 weeks
Poly(dl-lactide)_PDLLA | ①amorphous | ①50~60 | ①2.0–10.0 | ①27.6~50 | ㉔15%, 12 weeks
Poly(glycolic acid)_PGA | ①220~233 | ①35~45 | ①1.5–20 | ①60~99.7 | ⑦40%, 12 weeks
PDLLA/PGA 50/50 | ①amorphous | ①40~50 | ①2.0–10.0 | ①41.4~55.2
Poly(γ-caprolactone)_PCL | ①58~65 | ①-65~-60 | ①300–1000 | ①20.7~42 | ㉕2%, 40 days
Polyhydroxybutyrate_PHB | ①168~182 | ①5.0~15.0 | ①5.0–8.0 | ①40 | ⑰80%, 35 days
Polybutylene succinate_PBS | ②110-120 | ②-32 | ②321 | ②32.1 | ⑬71.9%, 90 days
Poly(trimethylene carbonate)_PTMC | ⑪113 | ②-27~-19 | ②610~670 | ②1.8~2.4 | ⑫50%, 12 weeks (Mn: 329) ⑫10%, 12 weeks (Mn: 72)
Poly(3-hydroxybutyrate-co-3-hydroxyvalerate)_PHBV | ②170 | ②30~38 | ②20 | ②30~38 | ⑰80%, 35 days
Poly(butylene adipate-co-terephthalate)_PBAT | ②110~120 | ②11~20 | ②500~800 | ②11~20 | ⑯80%, 40 days
Poly(butylene succinate-co-adipate)_PBSA | ②89~97 | ②15.6 | ②408 | ②15.6 | ⑮90%, 60 days
Poly(l-lactide-co-ε-caprolactone)_PLCL | ②136~174 | ②17.2~26.6 | ②314 | ②17.2~26.6 | ⑱70%, 63 days
Poly(glycerol sebacate)_PGS |  | ⑳<-80 | ⑲40-448 | ⑲0.2-0.5 | ⑳15%, 70 days
Poly(1,8-octanediol citrate)_POC |  | ⑳-10 ~ 0 | ⑲117–502 | ⑲2.93–11.15 | ⑳Below 100%, 180 days
Poly(ɛ-caprolactone) (PCL) urethanes | ⑲60 |  | ㉓1% | ㉓6~6.5
Poly(octamethylene maleate (anhydride) citrate)_POMac |  | ⑳-36~-9 | ⑳55.02–322.09 | ⑳0.29–0.88 | ⑳10–70%, 90 days
Poly(4-Hydroxybutyrate)_P4HB | ㉖60 | ㉖-51 | ⑲1000 | ⑲50 | ㉖100%, 12-18 months
Poly(glycerol sebacate)_PGSA |  | ⑳-32.2 to 28.1 | ⑲47–170 | ⑲0.5–0.54 | ⑳10%, 70 days
Poly(ethylene glycol citrate)_PEC |  | ⑳-28.2 ~ 2.9 | ⑲140–1505 | ⑲0.51–1.51 | ⑳50%, 1 day
Poly(1,2-propanediol-sebacate-citrate)_PPSC |  | ⑳-13.8 ~ 9.8 | ⑲226–432 | ⑲0.87–2.12 | ⑳60%, 20 days
Poly(1,8–octanediol malate)_POM | ㉘170~175 | ㉘-70~-60 | ⑲3.86–14.34 | ⑲7.32–25.6 | ㉘POM/PLA=100:0, 0% 40 days ㉘POM/PLA=70:30, 15% 40 days ㉘POM/PLA=50:50, 25% 40 days
Poly(alkylene maleate citrates)_PAMC |  |  | ⑲55–450 | ⑲0.29–0.88
Crosslinked urethane–doped polyester_CUPE |  |  | ⑲222.66–337.558 | ⑲14.6–41.07
Urethane-doped Poly(1,8-octanediol citrate)_POC |  | ⑳0.64~5.2 | ⑳252.37–291.26 | ⑳15.62–33.35 | ⑳16%, 60 days
Poly(1,8-octanediol-citrate-sebacate)_POCS |  | ⑳-37~-0.7 | ⑳127–231 | ⑳0.24–0.63 | ⑳64.1%, 6 hours
Polycarbonate diol/polybasic acid_PCPA |  | ⑳-51~-41 | ⑳208–434 | ⑳9.4–13.5 | ⑳10%, 5 days with Rh. delemar lipase
Poly(ɛ-caprolactone) diol/polybasic acid_PCLPA |  | ⑳-67~-49 | ⑳140–750 | ⑳0.66–15 | ⑳100%, 12 hours with Rh. delemar lipase
Poly(glycerol-sebacate-citrate)_PGSC |  | ⑳-27.7~-12 | ⑳51–170 | ⑳0.63–1.46 | ⑳20%, 28 days
Poly(polyol sebacate)_PPS |  | ⑳7.3–45.6 | ⑳10.9–205.2 | ⑳0.57–17.64 | ⑳22%, 105 days
Poly(glycerol dodecanoate)_PGD |  | ⑳32.1 | ⑳123.2–225 | ⑳0.46–7.2 | ⑳5.8%, 40 days ⑳12.6%, 90 days
Poly(triol α-ketoglutarate)_PTK |  | ㉑Pga: -22.5 ㉑Pba: -33.4 ㉑Pha: -38.4 | ⑳22–583 | ⑳0.2–30.8 | ⑳100%, 28 days
Poly(erythritol dicarboxylate)_PErD |  | ⑳-35.8 to 3.8 | ⑳22–466 | ⑳0.14–16.65 | ⑳100%, 21 days ⑳6.4%, 48 days
Poly(1,12-dodecandiol malate)_PDDM |  | ⑳NA | ⑳25.86–737.48 | ⑳0.21–4.16 | ⑳9%, 30 days
2,2-bis(ɛ-CL-4-yl)-propane(BCP) cured poly(ɛ-CL-co-d,l-LA) |  | ⑳-32 | ⑳65–154 | ⑳0.21–0.6 | ⑳Below 100%, 84 days
Double-bond-cured poly(1,8-octanediol citrate) (POC) |  | ⑳-12.7 ~ -1.6 | ⑳86–260 | ⑳2.8–15.7 | ⑳11–20%, 30 days
Double-bond-cured poly(ethylene glycol multimer hydromuconoate) (PEGH) |  | ⑳-39 ~ 4 | ⑳63-300 | ⑳0.07-3 | ⑳100%, 30 days
Double-bond-cured poly(ɛ-CL-co-d,l-LA) |  | ⑳-55 ~ 16 | ⑳50-350 | ⑳0.7-9.72 | ⑳1–30%, 84 days
L-Latide Poly(lactic acid-co-glycolic acid), L-PLGA, LA:GA=85:15 |  | ②58 | ②<10 | ②80–90 | ②1–2 years
L-Latide Poly(lactic acid-co-glycolic acid), L-PLGA, LA:GA=70:30 |  | ②56 | ②20
L-Latide Poly(lactic acid-co-glycolic acid), L-PLGA, LA:GA=50:50 |  | ②42 | ②1.9 | ②39 | ㉗70~80%, 20 days
L-Latide Poly(lactic acid-co-glycolic acid), L-PLGA, LA:GA=20:80 |  | ②39 | ②1.1 | ②36
D, L-Latide Poly(lactic acid-co-glycolic acid), D, L-PLGA, LA:GA=85:15 |  | ②50–55 | ②3–10 | ②41–55 | ②5–6 months
D, L-Latide Poly(lactic acid-co-glycolic acid), D, L-PLGA, LA:GA=75:25 |  | ②38–50 | ②3–10 | ②41–55 | ②4–5 months
D, L-Latide Poly(lactic acid-co-glycolic acid), D, L-PLGA, LA:GA=50:50 |  | ②30–35 | ②3–10 | ②41–55 | ②1–2 months
D, L-Latide Poly(lactic acid-co-glycolic acid), D, L-PLGA, LA:GA=76:24 |  | ②58 | ②10–20 | ②46.1
Poly(glycolic acid-co-ε-caprolactone),PGC, LA:GA=80:20 | ⑩15~40 | ②-63 |  | ②32.9 | ②34%, 55 weeks
Poly(glycolic acid-co-ε-caprolactone),PGC, LA:GA=50:50 | ⑩15~40 | ②-16 | ②653 | ②5.13 | ②75%, 12 weeks
poly(glycolic acid-co-trimethylene carbonate),PGTMC, LA:GA=32.5:67.5 |  | ②21 | ②615 | ②202 | ②30%, 7 weeks
PGA-PTMC-PGA |  | ②-12 | ②23 | ②659 | ②17%, 6 weeks
PGA-PGTMC-PGA |  | ②20 | ②287 | ②377 | ②18%, 6 weeks
L-Lactide Poly(lactic acid-glycolic acid-co-ε-caprolactone),L-PLGC, L:G:C=10:40:50 |  | ②-14 | ②561 | ②0.014 | ②90%, 12 weeks
L-Lactide Poly(lactic acid-glycolic acid-co-ε-caprolactone),L-PLGC, L:G:C=20:30:50 |  | ②-10 | ②555 | ②0.034 | ②70%, 12 weeks
L-Lactide Poly(lactic acid-glycolic acid-co-ε-caprolactone),L-PLGC, L:G:C=27:63:10 |  | ②8 | ②674 | ②19.7 | ②93%, 6 weeks
L-Lactide Poly(lactic acid-glycolic acid-co-ε-caprolactone),L-PLGC, L:G:C=45:45:10 |  | ②17 | ②608 | ②24.8 | ②67%, 6 weeks
L-Lactide Poly(lactic acid-glycolic acid-co-ε-caprolactone),L-PLGC, L:G:C=63:27:10 |  | ②22 | ②570 | ②25.6 | ②69%, 12 weeks
D,L-Lactide Poly(lactic acid-glycolic acid-co-ε-caprolactone),D,L-PLGC, L:G:C=40:40:20 |  | ②22 | ②393 | ②7.41 | ②89%, 7 weeks
D,L-Lactide Poly(lactic acid-glycolic acid-co-ε-caprolactone),D,L-PLGC, L:G:C=30:30:40 |  | ②-6 | ②520 | ②1.38 | ②77%, 7 weeks
PLGA-PCL-PLGA (d,l-) L:G=50:50 |  | ②22 | ②401 | ②2.4 | ②63%, 8 weeks
PLGA-PCL-PLGA (d,l-) L:G=75:25 |  | ②29 | ②478 | ②1.9 | ②50%, 8 weeks
PLLA-PGC Block length 2000g/mol L:G:C=80:7:13 |  | ②41 | ②415 | ②34 | ②60%, 30 weeks
PLLA-PGC Block length 2000g/mol L:G:C=60:13:27 |  | ②40 | ②363 | ②26 | 60%, 30 weeks
PLLA-PGC Block length 10000g/mol L:G:C=60:13:27 | ③158.3 | ②47 | ②600 | ②32.5
L-Lactide Poly(lactic acid-glycolic acid-co-trimethylene carbonate),L-PLGT, L:G:T=20:34:46 |  | ②12
L-Lactide Poly(lactic acid-glycolic acid-co-trimethylene carbonate),L-PLGT, L:G:T=36:37:27 |  | ②31 | ②>100 | ②26
L-Lactide Poly(lactic acid-glycolic acid-co-trimethylene carbonate),L-PLGT, L:G:T=52:35:13 |  | ②42 | ②8 | ②49
L-Lactide Poly(lactic acid-glycolic acid-co-trimethylene carbonate),L-PLGT, L:G:T=50:20:30 |  | ②30 | ②1450 | ②1.4
L-Lactide Poly(lactic acid-glycolic acid-co-trimethylene carbonate),L-PLGT, L:G:T=60:34:6 |  | ②51 | ②300 | ②44 | ②100%, 20 weeks
L-Lactide Poly(lactic acid-glycolic acid-co-trimethylene carbonate),L-PLGT, L:G:T=54:34:12 |  | ②44 | ②325 | ②51 | ②100%, 17 weeks
L-Lactide Poly(lactic acid-glycolic acid-co-trimethylene carbonate),L-PLGT, L:G:T=73:10:17 |  | ②40 |  | ②59
PLGA-PTMC-PLGA (l-) L:G:T=70:10:20 |  | ②44 | ②331 | ②22.5 | ②37%, 24 weeks
PLGA-PTMC-PLGA (l-) L:G:T=74:11:15 |  | ②44 |  | ②35